## Лист1
мТорр | Si | Mo | N | O
0 | 48.41 | 23.031 | 2.09 | 21.335
0.1 | 45.455 | 19.17 | 14.35 | 26.03
0.3 | 33.835 | 13.125 | 25.2 | 27.845
0.6 | 37.28 | 16.835 | 23.095 | 22.785
1 | 33.585 | 13.515 | 25.675 | 27.225
3 | 33.82993675 | 5.832747716 | 17.20309206 | 43.13422347